## Sheet1
| {100} | {100} | {100} | {110} | {110} | {110}
| [002] | [022} | deg | [-111] | [002] | deg
| 4.91 | 7.02 | 44.82 | 4.23 | 4.89 | 54.25
| 4.93 | 6.89 | 45.37 | 4.21 | 4.89 | 54.5
| 4.95 | 6.99 | 45.09 | 4.29 | 4.85 | 54.31
| 4.93 | 6.95 | 45.62 | 4.21 | 4.93 | 55.17
| 4.93 | 6.92 | 44.35 | 4.22 | 4.96 | 54.4
| 4.96 | 7.01 | 44.2 | 4.25 | 4.86 | 55.2
| 4.91 | 7.01 | 45.01 | 4.22 | 4.95 | 54.05
| 4.92 | 6.91 | 45.54 | 4.21 | 4.88 | 54.37
| 1/nm | 1/nm | deg | 1/nm | 1/nm | deg
average | 4.93 | 6.9625 | 45 | 4.23 | 4.90125 | 54.53125
stdev | 0.01658312 | 0.0481534 | 0.4893874 | 0.02598076 | 0.03822221 | 0.396719
standardfeil = stdev/sqrt(count) | 0.00207289 | 0.006019175 | 0.06117342 | 0.003247595 | 0.004777777 | 0.04958987